## Sheet1
No | Id in the class | [Cr/Au] VOC | [Cr/Au] Jsc (mA cm^-2) | [Cr/Au] Pmax | [Cr/Au] FF | [Cr/Au_3] IQE (%) | class
1 | 1 | 0.150752582 | 0.0126 | 1.32e-08 | 26.86131611 | 0.06454 | TiCo3O4
2 | 4 | 0.406917121 | 0.0161 | 6.1e-08 | 35.77706299 | 0.06602 | TiCo3O4
3 | 5 | 0.00614 | 0.0174 | 5.45e-11 | 1.968365971 | 0.06924 | TiCo3O4
4 | 6 | 0.432316312 | 0.0186 | 7.19e-08 | 34.42005675 | 0.07354 | TiCo3O4
5 | 7 | 0.436913716 | 0.0186 | 7.08e-08 | 33.54035775 | 0.07332 | TiCo3O4
6 | 8 | 0.425820463 | 0.0182 | 6.57e-08 | 32.54797397 | 0.07301 | TiCo3O4
7 | 9 | 0.416752124 | 0.017441947 | 6.46e-08 | 34.15821252 | 0.07117 | TiCo3O4
8 | 10 | 0.388443458 | 0.0164 | 5.61e-08 | 33.80408744 | 0.07022 | TiCo3O4
9 | 11 | 0.330472763 | 0.0149 | 4.15e-08 | 32.36442023 | 0.06833 | TiCo3O4
10 | 12 | 0.242322518 | 0.014470927 | 2.89e-08 | 31.74584403 | 0.07243 | TiCo3O4
11 | 13 | 0.0598 | 0.0128 | 4.86e-09 | 24.48587862 | 0.07055 | TiCo3O4
12 | 14 | 0.131790387 | 0.00991 | 8.73e-09 | 25.71961091 | 0.053 | TiCo3O4
13 | 15 | 0.280316512 | 0.0127 | 2.69e-08 | 29.14448245 | 0.06085 | TiCo3O4
14 | 16 | 0.372115505 | 0.015 | 4.64e-08 | 31.90412188 | 0.06645 | TiCo3O4
15 | 17 | 0.41574853 | 0.0161 | 5.72e-08 | 32.79222821 | 0.0674 | TiCo3O4
16 | 18 | 0.44030025 | 0.017 | 6.36e-08 | 32.61848146 | 0.06924 | TiCo3O4
17 | 19 | 0.452758396 | 0.0174 | 6.64e-08 | 32.36288933 | 0.06981 | TiCo3O4
18 | 20 | 0.457940419 | 0.0179 | 6.87e-08 | 32.19500551 | 0.07186 | TiCo3O4
19 | 21 | 0.44284055 | 0.0174 | 6.37e-08 | 31.79318853 | 0.07082 | TiCo3O4
20 | 22 | 0.373131128 | 0.0176 | 5.63e-08 | 33.05340424 | 0.0733 | TiCo3O4
21 | 23 | 0.37843613 | 0.0162 | 4.97e-08 | 31.1573946 | 0.07113 | TiCo3O4
22 | 24 | 0.318286027 | 0.0141 | 3.56e-08 | 30.59266154 | 0.06657 | TiCo3O4
23 | 25 | 0.230207299 | 0.012633284 | 2.26e-08 | 29.84430726 | 0.06533 | TiCo3O4
24 | 26 | 0.0713 | 0.0101 | 4.56e-09 | 24.34804034 | 0.05775 | TiCo3O4
25 | 27 | 0.0795 | 0.00572 | 2.87e-09 | 24.22735562 | 0.03248 | TiCo3O4
26 | 28 | 0.176267418 | 0.00873 | 1.01e-08 | 25.29546867 | 0.04421 | TiCo3O4
27 | 29 | 0.299047083 | 0.0131 | 2.78e-08 | 27.19253716 | 0.06119 | TiCo3O4
28 | 30 | 0.384438283 | 0.0157 | 4.46e-08 | 28.49298607 | 0.06821 | TiCo3O4
29 | 31 | 0.422791861 | 0.0169 | 5.39e-08 | 29.04421869 | 0.07105 | TiCo3O4
30 | 32 | 0.436029815 | 0.0169 | 5.59e-08 | 29.14074527 | 0.07012 | TiCo3O4
31 | 33 | 0.442896887 | 0.0173 | 5.87e-08 | 29.42475536 | 0.07175 | TiCo3O4
32 | 34 | 0.42291064 | 0.017486241 | 5.61e-08 | 29.17708722 | 0.07355 | TiCo3O4
33 | 35 | 0.393088203 | 0.016692794 | 4.91e-08 | 28.76928206 | 0.07252 | TiCo3O4
34 | 36 | 0.325710597 | 0.0139 | 3.32e-08 | 28.18107919 | 0.06411 | TiCo3O4
35 | 37 | 0.262855413 | 0.0117 | 2.22e-08 | 27.80206318 | 0.05802 | TiCo3O4
36 | 38 | 0.190921244 | 0.0103 | 1.4e-08 | 27.45554036 | 0.05585 | TiCo3O4
37 | 39 | 0.096 | 0.00653 | 4.12e-09 | 25.28328854 | 0.03947 | TiCo3O4
38 | 40 | 0.053540225 | 0.00386 | 1.27e-09 | 23.61728761 | 0.02379 | TiCo3O4
39 | 41 | 0.101330099 | 0.00581 | 3.69e-09 | 24.06175071 | 0.03172 | TiCo3O4
40 | 42 | 0.188157003 | 0.00889 | 1.06e-08 | 24.47778475 | 0.04424 | TiCo3O4
41 | 43 | 0.285596138 | 0.0131 | 2.46e-08 | 25.28107219 | 0.06102 | TiCo3O4
42 | 44 | 0.339927172 | 0.0149 | 3.38e-08 | 25.6912661 | 0.06648 | TiCo3O4
43 | 45 | 0.365344924 | 0.0154 | 3.77e-08 | 25.77075067 | 0.06798 | TiCo3O4
44 | 46 | 0.367125278 | 0.0152 | 3.78e-08 | 26.04139363 | 0.06679 | TiCo3O4
45 | 47 | 0.362584665 | 0.0159 | 3.97e-08 | 26.46216803 | 0.07088 | TiCo3O4
46 | 48 | 0.302533112 | 0.013211273 | 2.69e-08 | 25.87331149 | 0.0612 | TiCo3O4
47 | 50 | 0.18103799 | 0.00801 | 9.7e-09 | 25.73478453 | 0.04259 | TiCo3O4
48 | 51 | 0.142075791 | 0.00709 | 6.67e-09 | 25.47719604 | 0.04101 | TiCo3O4
49 | 52 | 0.0625 | 0.00415 | 1.67e-09 | 24.81647808 | 0.0269 | TiCo3O4
50 | 53 | 0.0277 | 0.00231 | 3.78e-10 | 22.68506018 | 0.01588 | TiCo3O4
51 | 54 | 0.0562 | 0.00362 | 1.26e-09 | 23.85920771 | 0.02188 | TiCo3O4
52 | 55 | 0.106895671 | 0.00595 | 3.96e-09 | 23.95390417 | 0.03252 | TiCo3O4
53 | 56 | 0.170214094 | 0.00873 | 9.28e-09 | 24.03109923 | 0.04443 | TiCo3O4
54 | 57 | 0.22478521 | 0.0106 | 1.49e-08 | 24.0564893 | 0.05174 | TiCo3O4
55 | 58 | 0.247926811 | 0.0109 | 1.71e-08 | 24.27220823 | 0.05215 | TiCo3O4
56 | 59 | 0.256209613 | 0.0114 | 1.84e-08 | 24.34517254 | 0.05416 | TiCo3O4
57 | 60 | 0.252283503 | 0.0116 | 1.88e-08 | 24.62327466 | 0.05632 | TiCo3O4
58 | 61 | 0.213350616 | 0.01 | 1.38e-08 | 24.73388684 | 0.05045 | TiCo3O4
59 | 62 | 0.138135423 | 0.00702 | 6.23e-09 | 24.68785187 | 0.03764 | TiCo3O4
60 | 63 | 0.115171483 | 0.00582 | 4.27e-09 | 24.52550249 | 0.03344 | TiCo3O4
61 | 64 | 0.104648306 | 0.00524 | 3.5e-09 | 24.55331749 | 0.03295 | TiCo3O4
62 | 67 | 0.0325 | 0.00223 | 4.3e-10 | 22.82023374 | 0.0151 | TiCo3O4
63 | 68 | 0.0608 | 0.00384 | 1.47e-09 | 24.19347455 | 0.02363 | TiCo3O4
64 | 69 | 0.0997 | 0.00556 | 3.47e-09 | 24.06228922 | 0.0317 | TiCo3O4
65 | 70 | 0.135761037 | 0.00741 | 6.24e-09 | 23.86135967 | 0.04042 | TiCo3O4
66 | 71 | 0.161904254 | 0.00828 | 8.31e-09 | 23.85106681 | 0.04413 | TiCo3O4
67 | 72 | 0.154909378 | 0.00846 | 8.19e-09 | 24.03085499 | 0.04496 | TiCo3O4
68 | 73 | 0.162027359 | 0.00837 | 8.54e-09 | 24.21268266 | 0.0457 | TiCo3O4
69 | 74 | 0.134280683 | 0.00735 | 6.26e-09 | 24.38628396 | 0.04151 | TiCo3O4
70 | 75 | 0.0998 | 0.0056 | 3.55e-09 | 24.45680279 | 0.03343 | TiCo3O4
71 | 76 | 0.074665812 | 0.00442 | 2.08e-09 | 24.20822927 | 0.02823 | TiCo3O4
72 | 77 | 0.000763 | 0.0052 | 1.44e-11 | 13.94218247 | 0.03659 | TiCo3O4
73 | 78 | 0.0698 | 0.00377 | 1.65e-09 | 24.1124408 | 0.02989 | TiCo3O4
74 | 81 | 0.040063375 | 0.00289 | 7.34e-10 | 24.38992509 | 0.02014 | TiCo3O4
75 | 82 | 0.0645 | 0.00432 | 1.76e-09 | 24.2243705 | 0.0281 | TiCo3O4
76 | 83 | 0.0784 | 0.00545 | 2.69e-09 | 24.17010306 | 0.03387 | TiCo3O4
77 | 84 | 0.0876 | 0.00587 | 3.21e-09 | 24.06625567 | 0.03542 | TiCo3O4
78 | 85 | 0.0934 | 0.00633 | 3.7e-09 | 24.07579691 | 0.03821 | TiCo3O4
79 | 86 | 0.10420836 | 0.00648 | 4.26e-09 | 24.27369222 | 0.03978 | TiCo3O4
80 | 87 | 0.0841 | 0.00542 | 2.89e-09 | 24.39722135 | 0.03453 | TiCo3O4
81 | 88 | 0.0599 | 0.00422 | 1.61e-09 | 24.47732779 | 0.02829 | TiCo3O4
82 | 89 | 0.000449 | 0.00373 | 8.89e-12 | 20.38816104 | 0.02666 | TiCo3O4
83 | 90 | 0.0595 | 0.00319 | 1.19e-09 | 24.1597147 | 0.02503 | TiCo3O4
84 | 91 | 0.0531 | 0.00313 | 1.04e-09 | 24.01771948 | 0.02762 | TiCo3O4
85 | 94 | 0.0314 | 0.0026 | 4.78e-10 | 22.4972774 | 0.02056 | TiCo3O4
86 | 95 | 0.0407 | 0.00317 | 8.24e-10 | 24.53842107 | 0.02361 | TiCo3O4
87 | 96 | 0.0554 | 0.00442 | 1.54e-09 | 24.24404754 | 0.0315 | TiCo3O4
88 | 97 | 0.000343 | 0.00467 | 9.74e-12 | 23.42836979 | 0.03244 | TiCo3O4
89 | 98 | 0.0554 | 0.00415 | 1.45e-09 | 24.2668936 | 0.02876 | TiCo3O4
90 | 99 | 0.0595 | 0.00458 | 1.74e-09 | 24.507661 | 0.03222 | TiCo3O4
91 | 100 | 0.056007016 | 0.00429 | 1.53e-09 | 24.4060817 | 0.03122 | TiCo3O4
92 | 101 | 0.000304 | 0.00391 | 7.6e-12 | 24.57888441 | 0.02965 | TiCo3O4
93 | 102 | 0.0388 | 0.00292 | 7.2e-10 | 24.45699169 | 0.02357 | TiCo3O4
94 | 103 | 0.0419 | 0.00258 | 6.8e-10 | 24.2584465 | 0.02277 | TiCo3O4
95 | 104 | 0.0343 | 0.00257 | 5.44e-10 | 23.68867739 | 0.0254 | TiCo3O4
96 | 107 | 0.0236 | 0.00215 | 3.18e-10 | 24.12200071 | 0.01927 | TiCo3O4
97 | 108 | 0.028653577 | 0.00277 | 4.67e-10 | 22.60975881 | 0.02339 | TiCo3O4
98 | 109 | 0.0345 | 0.00327 | 7e-10 | 23.87699393 | 0.0267 | TiCo3O4
99 | 110 | 0.0344 | 0.00319 | 6.82e-10 | 23.88086547 | 0.02547 | TiCo3O4
100 | 111 | 0.0389 | 0.00345 | 8.58e-10 | 24.58801569 | 0.02731 | TiCo3O4
101 | 112 | 0.0391 | 0.00372 | 9.32e-10 | 24.64853239 | 0.02979 | TiCo3O4
102 | 113 | 0.0386 | 0.00349 | 8.61e-10 | 24.63633319 | 0.02859 | TiCo3O4
103 | 114 | 0.0298 | 0.0028 | 4.82e-10 | 22.20862989 | 0.02382 | TiCo3O4
104 | 115 | 0.0246 | 0.00225 | 3.44e-10 | 23.93811084 | 0.02046 | TiCo3O4
105 | 116 | 0.000503 | 0.00218 | 5.44e-12 | 19.05270652 | 0.02165 | TiCo3O4
106 | 117 | 0.0203 | 0.00181 | 2.36e-10 | 24.65353485 | 0.01996 | TiCo3O4
107 | 122 | 0.0224 | 0.00264 | 3.76e-10 | 24.50283522 | 0.02439 | TiCo3O4
108 | 124 | 0.0228 | 0.00257 | 3.73e-10 | 24.46742973 | 0.02305 | TiCo3O4
109 | 125 | 0.0243 | 0.00277 | 4.22e-10 | 24.12456881 | 0.02504 | TiCo3O4
110 | 126 | 0.0221 | 0.00261 | 3.69e-10 | 24.58843318 | 0.02405 | TiCo3O4
111 | 1 | 0.342864834 | 0.0119 | 4.3e-08 | 40.42329409 | 0.06116 | TiCo3O4MoO3
112 | 2 | 0.372241817 | 0.0121 | 4.57e-08 | 39.0267218 | 0.05597 | TiCo3O4MoO3
113 | 4 | 0.443609746 | 0.014 | 5.81e-08 | 36.07664521 | 0.05721 | TiCo3O4MoO3
114 | 5 | 0.446313891 | 0.018 | 6.83e-08 | 32.76178552 | 0.0717 | TiCo3O4MoO3
115 | 6 | 0.466563585 | 0.0195 | 7.67e-08 | 32.40202525 | 0.07714 | TiCo3O4MoO3
116 | 7 | 0.476220195 | 0.0184 | 7.26e-08 | 31.81112597 | 0.07269 | TiCo3O4MoO3
117 | 8 | 0.452154803 | 0.0166 | 6.31e-08 | 32.25917425 | 0.06658 | TiCo3O4MoO3
118 | 9 | 0.444351369 | 0.0152 | 6.1e-08 | 34.67389601 | 0.0621 | TiCo3O4MoO3
119 | 10 | 0.424375457 | 0.0136 | 5.52e-08 | 36.69876505 | 0.05825 | TiCo3O4MoO3
120 | 11 | 0.368123923 | 0.012346616 | 4.18e-08 | 35.33860468 | 0.05654 | TiCo3O4MoO3
121 | 12 | 0.259806517 | 0.0129 | 3.15e-08 | 36.00969915 | 0.0648 | TiCo3O4MoO3
122 | 13 | 0.114218809 | 0.014819449 | 1.45e-08 | 33.04900378 | 0.08186 | TiCo3O4MoO3
123 | 14 | 0.399177772 | 0.0115 | 4.93e-08 | 41.17690459 | 0.06173 | TiCo3O4MoO3
124 | 15 | 0.423077631 | 0.0117 | 4.95e-08 | 38.42693675 | 0.05618 | TiCo3O4MoO3
125 | 16 | 0.45407298 | 0.0123 | 5.23e-08 | 36.05328304 | 0.05433 | TiCo3O4MoO3
126 | 17 | 0.47147571 | 0.0129 | 5.32e-08 | 33.74248519 | 0.05379 | TiCo3O4MoO3
127 | 18 | 0.481126598 | 0.0138 | 5.52e-08 | 31.9643415 | 0.05607 | TiCo3O4MoO3
128 | 19 | 0.500807657 | 0.014611997 | 5.96e-08 | 31.32940995 | 0.0585 | TiCo3O4MoO3
129 | 20 | 0.512852343 | 0.0147 | 6.14e-08 | 31.29862726 | 0.05904 | TiCo3O4MoO3
130 | 21 | 0.499838349 | 0.0146 | 6.03e-08 | 31.79584968 | 0.05941 | TiCo3O4MoO3
131 | 22 | 0.298958481 | 0.0138 | 3.64e-08 | 33.93857007 | 0.05764 | TiCo3O4MoO3
132 | 23 | 0.464066904 | 0.0138 | 5.75e-08 | 34.40811719 | 0.06075 | TiCo3O4MoO3
133 | 24 | 0.446102418 | 0.0128 | 5.28e-08 | 35.68201872 | 0.06031 | TiCo3O4MoO3
134 | 25 | 0.39853541 | 0.0123 | 4.79e-08 | 37.64989848 | 0.06347 | TiCo3O4MoO3
135 | 26 | 0.239709055 | 0.0126 | 2.94e-08 | 37.38727239 | 0.0723 | TiCo3O4MoO3
136 | 27 | 0.427422432 | 0.0115 | 4.94e-08 | 38.53259133 | 0.06543 | TiCo3O4MoO3
137 | 28 | 0.43832842 | 0.0119 | 4.85e-08 | 35.59536129 | 0.0605 | TiCo3O4MoO3
138 | 29 | 0.470630507 | 0.013 | 5.15e-08 | 32.39835606 | 0.06057 | TiCo3O4MoO3
139 | 30 | 0.50446365 | 0.0137 | 5.5e-08 | 30.63815829 | 0.05959 | TiCo3O4MoO3
140 | 31 | 0.519993325 | 0.0145 | 5.9e-08 | 30.19336835 | 0.0609 | TiCo3O4MoO3
141 | 32 | 0.523893633 | 0.014452446 | 5.79e-08 | 29.42816246 | 0.05984 | TiCo3O4MoO3
142 | 33 | 0.534753823 | 0.0152 | 6.17e-08 | 29.28446205 | 0.06275 | TiCo3O4MoO3
143 | 34 | 0.534782287 | 0.0153 | 6.33e-08 | 29.69730594 | 0.06451 | TiCo3O4MoO3
144 | 35 | 0.514542391 | 0.0152 | 6.32e-08 | 30.99396574 | 0.06623 | TiCo3O4MoO3
145 | 36 | 0.514851641 | 0.0142 | 5.96e-08 | 31.26579663 | 0.06571 | TiCo3O4MoO3
146 | 37 | 0.491934545 | 0.0135 | 5.67e-08 | 32.81538854 | 0.06692 | TiCo3O4MoO3
147 | 38 | 0.44089666 | 0.0129 | 5.39e-08 | 36.43676499 | 0.06989 | TiCo3O4MoO3
148 | 39 | 0.386316824 | 0.0109 | 3.88e-08 | 35.49485933 | 0.06583 | TiCo3O4MoO3
149 | 40 | 0.433130136 | 0.0125 | 4.93e-08 | 35.0592084 | 0.07691 | TiCo3O4MoO3
150 | 41 | 0.457257678 | 0.013 | 4.96e-08 | 32.22631787 | 0.07069 | TiCo3O4MoO3
151 | 42 | 0.483047667 | 0.0131 | 4.83e-08 | 29.37480465 | 0.06516 | TiCo3O4MoO3
152 | 43 | 0.515243862 | 0.0146 | 5.67e-08 | 28.94847374 | 0.06803 | TiCo3O4MoO3
153 | 44 | 0.530657716 | 0.0153 | 5.95e-08 | 28.2283351 | 0.06829 | TiCo3O4MoO3
154 | 45 | 0.547212291 | 0.015530123 | 6.11e-08 | 27.67335664 | 0.06846 | TiCo3O4MoO3
155 | 46 | 0.55296122 | 0.0157 | 6.31e-08 | 27.91259281 | 0.06913 | TiCo3O4MoO3
156 | 47 | 0.562935949 | 0.0168 | 7.03e-08 | 28.594724 | 0.07473 | TiCo3O4MoO3
157 | 48 | 0.560748955 | 0.0164 | 6.85e-08 | 28.72074118 | 0.07578 | TiCo3O4MoO3
158 | 49 | 0.527916515 | 0.0146 | 5.82e-08 | 28.99491476 | 0.07359 | TiCo3O4MoO3
159 | 50 | 0.527204754 | 0.0138 | 5.85e-08 | 31.0189266 | 0.07312 | TiCo3O4MoO3
160 | 51 | 0.527923019 | 0.0138 | 6.2e-08 | 32.83710549 | 0.07951 | TiCo3O4MoO3
161 | 52 | 0.179680937 | 0.01035447 | 1.77e-08 | 36.51061054 | 0.06706 | TiCo3O4MoO3
162 | 53 | 0.432142164 | 0.0139 | 5.35e-08 | 34.16496427 | 0.09568 | TiCo3O4MoO3
163 | 54 | 0.4823414 | 0.0143 | 5.53e-08 | 30.73609639 | 0.08668 | TiCo3O4MoO3
164 | 55 | 0.501276304 | 0.0143 | 5.36e-08 | 28.82288087 | 0.078 | TiCo3O4MoO3
165 | 56 | 0.516813627 | 0.0147 | 5.5e-08 | 27.91229286 | 0.07467 | TiCo3O4MoO3
166 | 57 | 0.54236789 | 0.0156 | 5.96e-08 | 27.16873169 | 0.07572 | TiCo3O4MoO3
167 | 58 | 0.54296951 | 0.0152 | 5.78e-08 | 26.87748814 | 0.07277 | TiCo3O4MoO3
168 | 59 | 0.563344993 | 0.0165 | 6.58e-08 | 27.27010213 | 0.07865 | TiCo3O4MoO3
169 | 60 | 0.583565916 | 0.0177 | 7.46e-08 | 27.8403501 | 0.08548 | TiCo3O4MoO3
170 | 61 | 0.57472345 | 0.0171 | 7.11e-08 | 27.88227007 | 0.08574 | TiCo3O4MoO3
171 | 62 | 0.457152828 | 0.015704906 | 5.81e-08 | 31.09859142 | 0.08419 | TiCo3O4MoO3
172 | 63 | 0.562914082 | 0.0159 | 6.95e-08 | 29.92612891 | 0.09118 | TiCo3O4MoO3
173 | 64 | 0.55096914 | 0.0149 | 6.72e-08 | 31.4464568 | 0.09371 | TiCo3O4MoO3
174 | 65 | 0.438960333 | 0.0131 | 5.06e-08 | 33.86461812 | 0.09258 | TiCo3O4MoO3
175 | 66 | 0.402811299 | 0.0148 | 4.97e-08 | 31.97181194 | 0.11468 | TiCo3O4MoO3
176 | 67 | 0.496125113 | 0.0152 | 5.8e-08 | 29.61506659 | 0.10268 | TiCo3O4MoO3
177 | 68 | 0.488677963 | 0.0147 | 5.18e-08 | 27.79182802 | 0.09012 | TiCo3O4MoO3
178 | 69 | 0.534697513 | 0.0154 | 5.83e-08 | 27.2218339 | 0.08784 | TiCo3O4MoO3
179 | 70 | 0.544100105 | 0.016349114 | 6.23e-08 | 26.91500442 | 0.08919 | TiCo3O4MoO3
180 | 71 | 0.555340359 | 0.016642308 | 6.41e-08 | 26.69623064 | 0.08874 | TiCo3O4MoO3
181 | 72 | 0.560241723 | 0.0179 | 7.06e-08 | 27.10826571 | 0.09495 | TiCo3O4MoO3
182 | 73 | 0.597297156 | 0.0185 | 7.87e-08 | 27.32767165 | 0.10116 | TiCo3O4MoO3
183 | 74 | 0.598357858 | 0.0185 | 7.96e-08 | 27.70880972 | 0.1043 | TiCo3O4MoO3
184 | 75 | 0.590477158 | 0.0175 | 7.63e-08 | 28.33386019 | 0.10468 | TiCo3O4MoO3
185 | 76 | 0.581495395 | 0.0173 | 7.67e-08 | 29.27243839 | 0.11072 | TiCo3O4MoO3
186 | 77 | 0.236925898 | 0.0145 | 2.79e-08 | 31.23963305 | 0.1019 | TiCo3O4MoO3
187 | 78 | 0.46896925 | 0.0136 | 5.34e-08 | 32.1707263 | 0.1081 | TiCo3O4MoO3
188 | 79 | 0.460988617 | 0.0172 | 6.71e-08 | 32.55092922 | 0.14906 | TiCo3O4MoO3
189 | 80 | 0.507078752 | 0.0172 | 6.76e-08 | 29.75635543 | 0.13235 | TiCo3O4MoO3
190 | 81 | 0.509445351 | 0.015629798 | 5.76e-08 | 27.82375694 | 0.10898 | TiCo3O4MoO3
191 | 82 | 0.538688687 | 0.0169 | 6.35e-08 | 26.83356776 | 0.10971 | TiCo3O4MoO3
192 | 83 | 0.532907015 | 0.0174 | 6.46e-08 | 26.79791995 | 0.10813 | TiCo3O4MoO3
193 | 84 | 0.539200605 | 0.017431306 | 6.5e-08 | 26.59725109 | 0.10527 | TiCo3O4MoO3
194 | 85 | 0.471557094 | 0.0184 | 6.26e-08 | 27.71788648 | 0.11115 | TiCo3O4MoO3
195 | 86 | 0.597954725 | 0.0197 | 8.31e-08 | 27.10459898 | 0.12109 | TiCo3O4MoO3
196 | 87 | 0.608056583 | 0.0194 | 8.49e-08 | 27.63135078 | 0.1237 | TiCo3O4MoO3
197 | 88 | 0.59624444 | 0.0191 | 8.36e-08 | 28.23703685 | 0.12807 | TiCo3O4MoO3
198 | 89 | 0.456171816 | 0.0192 | 7.16e-08 | 31.50167048 | 0.13705 | TiCo3O4MoO3
199 | 90 | 0.596296011 | 0.0182 | 8.37e-08 | 29.64354325 | 0.1431 | TiCo3O4MoO3
200 | 91 | 0.180898626 | 0.015 | 1.8e-08 | 25.47746901 | 0.13269 | TiCo3O4MoO3
201 | 92 | 0.387444845 | 0.0203 | 6.51e-08 | 31.77189209 | 0.19805 | TiCo3O4MoO3
202 | 93 | 0.282949116 | 0.02 | 4.01e-08 | 27.31460672 | 0.1729 | TiCo3O4MoO3
203 | 94 | 0.36058926 | 0.0169 | 4.41e-08 | 27.87179998 | 0.13361 | TiCo3O4MoO3
204 | 95 | 0.559347744 | 0.0182 | 7.12e-08 | 26.95917174 | 0.13525 | TiCo3O4MoO3
205 | 96 | 0.564966339 | 0.0188 | 7.35e-08 | 26.63944788 | 0.13377 | TiCo3O4MoO3
206 | 97 | 0.50767883 | 0.018121849 | 6.47e-08 | 27.06041785 | 0.12594 | TiCo3O4MoO3
207 | 98 | 0.560161294 | 0.0186 | 7.17e-08 | 26.53920136 | 0.12874 | TiCo3O4MoO3
208 | 99 | 0.598346746 | 0.0205 | 8.6e-08 | 26.96249688 | 0.14419 | TiCo3O4MoO3
209 | 100 | 0.615394818 | 0.0207 | 9.11e-08 | 27.4974844 | 0.15047 | TiCo3O4MoO3
210 | 101 | 0.607623541 | 0.0199 | 8.92e-08 | 28.39273173 | 0.15087 | TiCo3O4MoO3
211 | 102 | 0.613616295 | 0.0211 | 9.82e-08 | 29.11173641 | 0.17074 | TiCo3O4MoO3
212 | 103 | 0.599060194 | 0.021 | 9.81e-08 | 29.91874239 | 0.18609 | TiCo3O4MoO3
213 | 104 | 0.16359908 | 0.0137 | 1.58e-08 | 27.1100175 | 0.13558 | TiCo3O4MoO3
214 | 105 | 0.179926203 | 0.0165 | 2.11e-08 | 27.25126375 | 0.1823 | TiCo3O4MoO3
215 | 106 | 0.467827711 | 0.0205 | 7.45e-08 | 29.88912071 | 0.20124 | TiCo3O4MoO3
216 | 107 | 0.551953508 | 0.0203 | 7.99e-08 | 27.4011964 | 0.18257 | TiCo3O4MoO3
217 | 108 | 0.563198157 | 0.0191 | 7.54e-08 | 26.88515961 | 0.16161 | TiCo3O4MoO3
218 | 109 | 0.581997178 | 0.0186 | 7.54e-08 | 26.79978794 | 0.15174 | TiCo3O4MoO3
219 | 110 | 0.39299107 | 0.0194 | 5.43e-08 | 27.36034306 | 0.15495 | TiCo3O4MoO3
220 | 111 | 0.568075243 | 0.0199 | 7.9e-08 | 26.89487919 | 0.15755 | TiCo3O4MoO3
221 | 112 | 0.612779523 | 0.0224 | 9.73e-08 | 27.2460124 | 0.17945 | TiCo3O4MoO3
222 | 113 | 0.620786851 | 0.0224 | 1e-07 | 27.77305516 | 0.18373 | TiCo3O4MoO3
223 | 114 | 0.565609607 | 0.0217 | 9.17e-08 | 28.70317571 | 0.1848 | TiCo3O4MoO3
224 | 115 | 0.605728607 | 0.0231 | 1.07e-07 | 29.29353621 | 0.21015 | TiCo3O4MoO3
225 | 116 | 0.461640592 | 0.0216 | 7.97e-08 | 30.72604106 | 0.21431 | TiCo3O4MoO3
226 | 117 | 0.235337522 | 0.0152 | 2.62e-08 | 28.1379377 | 0.16782 | TiCo3O4MoO3
227 | 118 | 0.098 | 0.0153 | 9.59e-09 | 24.66713585 | 0.18821 | TiCo3O4MoO3
228 | 119 | 0.325019818 | 0.0206 | 5.19e-08 | 29.79354358 | 0.22884 | TiCo3O4MoO3
229 | 120 | 0.462074205 | 0.022 | 7.66e-08 | 28.9545248 | 0.22291 | TiCo3O4MoO3
230 | 121 | 0.568844938 | 0.0223 | 8.97e-08 | 27.21523053 | 0.21389 | TiCo3O4MoO3
231 | 122 | 0.140218006 | 0.0211 | 1.83e-08 | 23.82316974 | 0.19473 | TiCo3O4MoO3
232 | 123 | 0.49509153 | 0.0223 | 8.27e-08 | 28.76399332 | 0.20146 | TiCo3O4MoO3
233 | 124 | 0.334736859 | 0.0222 | 5.22e-08 | 27.02801425 | 0.19938 | TiCo3O4MoO3
234 | 125 | 0.604112956 | 0.0238 | 1.03e-07 | 27.45762209 | 0.21543 | TiCo3O4MoO3
235 | 126 | 0.6170632 | 0.0241 | 1.07e-07 | 27.79416851 | 0.22215 | TiCo3O4MoO3
236 | 127 | 0.60901717 | 0.0238 | 1.08e-07 | 28.6343108 | 0.22916 | TiCo3O4MoO3
237 | 128 | 0.517824789 | 0.0239 | 9.7e-08 | 30.16717908 | 0.24418 | TiCo3O4MoO3
238 | 129 | 0.302513912 | 0.0203 | 4.7e-08 | 29.41146241 | 0.22625 | TiCo3O4MoO3
239 | 130 | 0.0248 | 0.0121 | 1.85e-09 | 23.63371637 | 0.14893 | TiCo3O4MoO3
240 | 132 | 0.263743601 | 0.020150255 | 4.14e-08 | 29.9975052 | 0.25249 | TiCo3O4MoO3
241 | 133 | 0.211742792 | 0.0227 | 3.24e-08 | 25.96461069 | 0.26224 | TiCo3O4MoO3
242 | 134 | 0.461678957 | 0.0231 | 7.92e-08 | 28.50308142 | 0.25245 | TiCo3O4MoO3
243 | 135 | 0.525273199 | 0.023361827 | 8.67e-08 | 27.18809898 | 0.24389 | TiCo3O4MoO3
244 | 136 | 0.528262049 | 0.0241 | 9.11e-08 | 27.52671143 | 0.24585 | TiCo3O4MoO3
245 | 137 | 0.518332374 | 0.0245 | 9.23e-08 | 27.97233832 | 0.24859 | TiCo3O4MoO3
246 | 138 | 0.5667384 | 0.0248 | 1.01e-07 | 27.62041693 | 0.2546 | TiCo3O4MoO3
247 | 139 | 0.538304794 | 0.0245 | 9.76e-08 | 28.41926522 | 0.25726 | TiCo3O4MoO3
248 | 140 | 0.44543114 | 0.025 | 8.71e-08 | 30.10337924 | 0.27239 | TiCo3O4MoO3
249 | 141 | 0.273392007 | 0.0225 | 4.53e-08 | 28.29851813 | 0.25961 | TiCo3O4MoO3
250 | 142 | 0.0931 | 0.0165 | 9.62e-09 | 24.11519456 | 0.20484 | TiCo3O4MoO3
251 | 146 | 0.0874 | 0.021 | 1.14e-08 | 23.8478924 | 0.27471 | TiCo3O4MoO3
252 | 147 | 0.289803124 | 0.023573294 | 5.19e-08 | 29.2301377 | 0.29304 | TiCo3O4MoO3
253 | 148 | 0.289389091 | 0.0257 | 5.57e-08 | 28.76185016 | 0.30736 | TiCo3O4MoO3
254 | 149 | 0.25294534 | 0.0222 | 4.12e-08 | 28.2428793 | 0.25915 | TiCo3O4MoO3
255 | 150 | 0.175136906 | 0.0233 | 2.78e-08 | 26.11529804 | 0.27121 | TiCo3O4MoO3
256 | 151 | 0.145423286 | 0.0232 | 2.19e-08 | 25.02087915 | 0.27053 | TiCo3O4MoO3
257 | 152 | 0.215685933 | 0.0231 | 3.48e-08 | 26.81986295 | 0.27651 | TiCo3O4MoO3
258 | 153 | 0.092 | 0.0203 | 1.16e-08 | 23.84677404 | 0.25305 | TiCo3O4MoO3
259 | 160 | 0.0449 | 0.0212 | 5.89e-09 | 23.81151507 | 0.28709 | TiCo3O4MoO3
260 | 161 | 0.0692 | 0.0224 | 9.44e-09 | 23.45748617 | 0.278 | TiCo3O4MoO3